## Face seal
PN | Material | 结构 | [5 empty] | CAE结果
|  | Seal高度/mm | 槽高/mm | 干涉量/mm | 压缩比 | 填充率 | 内圈周长/mm | 压入力/N
2511356-1 | 40d | 3.85 | 3.05 | 0.7 | 18.2% | 92.3% | 222 | 444
2511356-1 | 40d | 3.85 | 3.05 | 0.8 | 20.8% | 92.3% | 222 | 460
2511356-1 | 40d | 3.95 | 2.9 | 1.05 | 26.6% | 96.8% | 223 | 856
2516979-1 | 42d | 3.6 | 2.85 | 0.75 | 20.8% | 89.7% | 84 | 106
2516979-1 | 42d | 3.7 | 2.85 | 0.85 | 23% | 92.7% | 84 | 146
2516979-1 | 42d | 3.8 | 2.85 | 0.95 | 25% | 95.7% | 84 | 218
2516979-1 | 42d | 3.9 | 2.85 | 1.05 | 26.9% | 98.8% | 84 | 348
CSJ18 JIAWEI | 50d | 4.3 | 3.45 | 0.85 | 19.77% | 95% | 180 | 1120
2519675-2 | 50d | 4.6 | 3.5 | 1.1 | 23.91% | 92.3% | 440 | 1212
2519675-3 | 50d | 4.3 | 3.5 | 0.8 | 18.6% | 99.2% | 480 | 2136
2519675-2 | 50d | 4.6 | 3.5 | 1.1 | 23.91% | 92.3% | 268 | 796
2519675-3 | 50d | 4.3 | 3.5 | 0.8 | 18.6% | 99.2% | 308 | 1440
2511013-1 | 51d | 4.55 | 4.05 | 0.5 | 10.99% | 78.55% | 172 | 139
2511013-1 | 51d | 4.75 | 3.85 | 0.9 | 18.95% | 88.78% | 172 | 855
2400907-1 | K0440A0 | 4.8 | 3.95 | 0.85 | 17.71% | 89.2% | 无结构 | 297
|  | 4.3 | 3.45 | 0.85 | 1.977% | 87.6% | 175 | 315
抱紧力

## Cable seal
|  | X1 |  |  | X2 |  | X3 |  | Y1 | Y2 | Y3 | Y4
PN | Material | 线径 | 线皮材质 | 腔体填充占比 | 内孔干涉量/mm | 内侧压缩比 | 外侧干涉量/mm | 外侧压缩比 | 线接触压强 | 壳接触压强 | 线插入力/N | 壳插入力/N
2487191-1 | K0130A5 |  | 55d | 92.15% | 0.4 | 20% | 0.35 | 26.9% | 270 | 310 | 2.2 | 22
2487191-1 | K0130A5 | 20.6 | 55d | 92.15% | 1 | 66.67% | 0.5 | 35.71% | 680 | 640 | 6 | 68
2487191-1 | K0130A5 |  | 55d | 92.15% | 1.6 | 80% | 0.65 | 43.3% | 600* | 860* | 14 | 217*
2506930-5 | K0130A5 |  |  |  | 0.6 | 37.5% | 0.525 | 47.73% | 640 | 590 | 15 | 32
2506930-5 | K0130A5 |  |  |  | 1 | 62.5% | 0.675 | 61.36% | 690 | 1000 | 26 | 68 | X1 |  | Y1
1-2506930-7 | K0130A5 |  |  |  | 0.6 | 37.5% | 0.525 | 47.73% | 500 | 450 | 21 | 32 | X2 | machine learn | Y2
1-2506930-7 | K0130A5 |  |  |  | 0.6 | 37.5% | 0.525 | 47.73% | 500 | 500 |  |  | X3 |  | Y3
1-2506930-7 | K0130A5 |  |  |  | 0.95 | 59.37% | 0.675 | 61.36% | 1000 | 800 | 24 | 59 |  |  | Y4
1-2506930-7 | K0130A5 |  |  |  | 1 | 62.5% | 0.675 | 61.36% | 666 | 950
2400065-3 | K0140A5 |  |  |  | 0.475 | 33.93% | 0.4 | 47.06% | 800 | 1100 | 14.9 | 48.4
2400065-3 | K0130A5 |  |  |  | 0.8 | 57.14% | 0.6 | 60% | 800 | 1300 | 27.9 | 84.5
2400065-3 | K0130A5 |  |  |  | 1.125 | 80.36% | 0.8 | 69.57% | 950 | 1500 | 44.1 | 141.6