## Sheet1
PN | Material | 结构 | [5 empty] | CAE结果
|  | Seal高度/mm | 槽高/mm | 干涉量/mm | 压缩比 | 填充率 | 内圈周长/mm | 压入力/N
2511356-1 | 40d | 3.85 | 3.05 | 0.7 | 18.2% | 92.3% | 222 | 444
2511356-1 | 40d | 3.85 | 3.05 | 0.8 | 20.8% | 92.3% | 222 | 460
2511356-1 | 40d | 3.95 | 2.9 | 1.05 | 26.6% | 96.8% | 223 | 856
2516979-1 | 42d | 3.6 | 2.85 | 0.75 | 20.8% | 89.7% | 84 | 106
2516979-1 | 42d | 3.7 | 2.85 | 0.85 | 23% | 92.7% | 84 | 146
2516979-1 | 42d | 3.8 | 2.85 | 0.95 | 25% | 95.7% | 84 | 218
2516979-1 | 42d | 3.9 | 2.85 | 1.05 | 26.9% | 98.8% | 84 | 348
CSJ18 JIAWEI | 50d | 4.3 | 3.45 | 0.85 | 19.77% | 95% | 180 | 1120
2519675-2 | 50d | 4.6 | 3.5 | 1.1 | 23.91% | 92.3% | 440 | 1212
2519675-3 | 50d | 4.3 | 3.5 | 0.8 | 18.6% | 99.2% | 480 | 2136
2519675-2 | 50d | 4.6 | 3.5 | 1.1 | 23.91% | 92.3% | 268 | 796
2519675-3 | 50d | 4.3 | 3.5 | 0.8 | 18.6% | 99.2% | 308 | 1440
2511013-1 | 51d | 4.55 | 4.05 | 0.5 | 10.99% | 78.55% | 172 | 139
2511013-1 | 51d | 4.75 | 3.85 | 0.9 | 18.95% | 88.78% | 172 | 855
2400907-1 | K0440A0 | 4.8 | 3.95 | 0.85 | 17.71% | 89.2% | 无结构 | 297
|  | 4.3 | 3.45 | 0.85 | 1.98% | 87.6% | 175 | 315